## BlendSheet
StarBrite |  | Master Formula |  |  | DATE OF ISSUE: |  | Code: | 239192-35.B | Page 1 of 2
Formula Reference No. |  | Product Name: | Code: |  | Theory Gallons |  |  |  | Lbs./Gallon:
SPLASH SUPPLIED 239192-35 |  | SPLASH -30 weather repel | 239192-35.B |  | 1000 |  |  |  | 7.893
Prepared By: | Date: | Total Pounds |  |  |  | Lot Number:
VW | 2022-07-11
ItemCode | % W/W | Chem Description | Amt | Unit | Qty Added | Chem Lot No. |  | Ck'd By | Mfg. Ck'd
WATER | 65.64% | Water |  | gals
500200 | 34.2% | Methanol |  | gals
100530 | 0.01% | H-Sil SQ |  | lbs
030011 | 0.15% | Glycol Ether DPM |  | lbs
50012 | 0.0017% | Liquidtint Violet 0974 (L84020) Dye |  | grams
100511 | 0.0028% | Bitrex |  | grams
Manufacturing Record
Product: | SPLASH -30 weather repel |  | Batch Size:
PROCESS PREPARATION
Equipment to come in contact with product will be cleaned
BATCH PREPARATION
StepNumber | Step | Column1 | Qty | Unit | PartNumber | Notes | Notes2 | StartTime | EndTime
1 | Gather the required materials.
2 | Verify that vessel is clean.
3 | Apply GHS label to the mix vessel.
4 | Charge vessel with water. |  |  |  | WATER
5 | Start agitator.
6 | Add Methanol |  |  |  | 500200
7 | Add H-Sil SQ |  |  |  | 100530
8 | Add Glycol Ether DPM |  |  |  | 030011
9 | Add Liquidtint Violet 0974 (L84020) Dye
10 | Add Bitrex |  |  |  | 100511
11 | Agitate for 20 minutes.
12 | Sample blend; label sample container; and deliver sample to QC Lab.
13 | Ensure that any agitators used have been turned off.
14 | Remove GHS label from the mix vessel.
VW 7-11-22 Activated new Purple Color per Splash, old color was orange
Changed fron Liquitint to Liquidtint Violoet 6-13-22
17
18
19
20
21
22
23
24

## PortraitTemplate (hidden)
StarBrite |  | Master Formula |  |  | DATE OF ISSUE |  | Code: |  | Page 1 of 2
Formula Reference No. |  | Product Name: | Code: |  | Theory Gallons |  |  |  | Lbs./Gallon:
Prepared By: | Date: | Total Pounds |  |  |  | Lot Number:
VW
ItemCode | % W/W | Chem Description | Amt | Unit | Qty Added | Chem Lot No. |  | Ck'd By | Mfg. Ck'd
Manufacturing Record
Product: |  |  | Batch Qty:
PROCESS PREPARATION
Equipment to come in contact with product will be cleaned
BATCH PREPARATION
StepNumber | Step | Column1 | Qty | Unit | PartNumber | Notes | Notes2 | StartTime | EndTime
Leaving air on so that air bubbles agitate the blend; add Chromatint Yellow Dye HF D51003.
Sample blend; label sample container; and deliver sample to QC Lab.